## TLSR9515AER
Composition Table(成分表)
To: | TELINK SEMICONDUCTOR (SHANGHAI) CO., LTD.
From: | Forehope Electronic (Ningbo) Co.,Ltd.
Product Name /Number /weight(Unit: mg)（产品名称/编号/重量）: |  |  |  | IC | TLSR9515AER | 63.32025
[10 empty] | Date/日期： | 2021-02-02
Part 零件 | Part Number | Weight(mg) | Material 材料 | Weight(mg) | Substance 物质 | CAS No | Weight(mg) | Content (%) Substance | Content (%) Whole chip | Content (ppm) | RoHS Exemption
Part Name |  |  | Material name |  | Substance Name
零件名 | 零件编号 | 重量 | 材料名 | 重量 | 物质名 | 化学文摘号 | 重量 | 均质含量(%) | 整体含量(%) | 含量(ppm) | RoHS 豁免
TLSR9515AER |  | 63.32025 | L/F: QFNWB-6×4-40L-B | 34.68864 | Copper(Cu) | 7440-50-8 | 33.71735808 | 97.2% | 53.25% | 972000 | -
[5 empty] | Iron(Fe) | 7439-89-6 | 0.867216 | 2.5% | 1.37% | 25000 | -
[5 empty] | Lead(Pb) | 7439-92-1 | 0.003468864 | 0.01% | 0.005478% | 100 | -
[5 empty] | Phosphorus(P) | 7723-14-0 | 0.048564096 | 0.14% | 0.0767% | 1400 | -
[5 empty] | Zinc(Zn) | 7440-66-6 | 0.05203296 | 0.15% | 0.08217% | 1500 | -
|  |  | DAF: EM-760L2-P-12 | 0.2228544 | Acrylic resin | Trade Secret | 0.1114272 | 50% | 0.176% | 500000 | -
[5 empty] | Silica, amorphous | 7631-86-9 | 0.10028448 | 45% | 0.1584% | 450000 | -
[5 empty] | Phenol resin | Trade Secret | 0.01114272 | 5% | 0.0176% | 50000 | -
|  |  | Molding Compound: G700LA -LA | 23.29481866 | Epoxy Resin | Trade Secret | 1.747111 | 7.5% | 2.759% | 75000 | -
[5 empty] | Phenol Resin | Trade Secret | 0.6988445598 | 3% | 1.104% | 30000 | -
[5 empty] | Silica(Amorphous) A | 60676-86-0 | 17.23817 | 74% | 27.22% | 740000 | -
[5 empty] | Silica(Amorphous) B | 7631-86-9 | 3.494222799 | 15% | 5.518% | 150000 | -
[5 empty] | Carbon Black | 1333-86-4 | 0.1164740933 | 0.5% | 0.1839% | 5000 | -
|  |  | Wire: R2SS 0.8 mil | 0.261788394 | Silver（Ag） | 7440-22-4 | 0.2500079 | 95.5% | 0.3948% | 955000 | -
[5 empty] | Palladium（Pd） | 7440-05-3 | 0.01178047773 | 4.5% | 0.0186% | 45000 | -
|  |  | Plating Anode Ball:Sn 99.99% | 1.5065349 | Sn | 7440-31-5 | 1.506384 | 99.99% | 2.379% | 999900 | -
[5 empty] | other | Trade secret | 0.00015065349 | 0.01% | 0.0002379% | 100 | -
|  |  | Film: ATB-F125E1-12 | 0.03221625 | Amorphous silica (smoky) | 7631-86-9 | 0.0177189375 | 55% | 0.02798% | 550000 | -
[5 empty] | Modified epoxy resin | Trade Secret | 0.0080540625 | 25% | 0.01272% | 250000 | -
[5 empty] | Alicyclic epoxy resin | 244772-00-7 | 0.0025773 | 8% | 0.00407% | 80000 | -
[5 empty] | Phenol and formaldehyde polymer | 9003-35-4 | 0.0025773 | 8% | 0.00407% | 80000 | -
[5 empty] | "4,4'-isopropylidene diphenol, epichlorohydrin polymer (molecular weight<=700） | 25068-38-6 | 0.00128865 | 4% | 0.002035% | 40000 | -
|  |  | Die1:TS5526 | 2.946031263 | Silicon | 7440-21-3 | 2.946031263 | 100% | 4.653% | 1000000 | -
|  |  | Die2:P25Q80UGWF | 0.367370809 | Silicon | 7440-21-3 | 0.367370809 | 100% | 0.5802% | 1000000 | -
保存年限：三年 文件编号：TFM-02-02-54-CT-CE02 保存单位：QRA
Company seal
公司印章
Telink Semiconductor (Shanghai) CO., LTD
Phone: +8621 2028 1118 Fax: 8621 5038 8081
1500 Zuchongzhi Road Bldg 3
PuDong District, Shanghai, China 201203